## Hoja1
EMISIONES NETAS ARGENTINA LB
| Netas Cementicio | Factor Clínker | Coprocesamiento
2005 | 589.2752 | 0.7498083 | 4.335%
2006 | 578.6446 | 0.7662202 | 4.101%
2007 | 575.5931 | 0.7624689 | 2.904%
2008 | 570.7786 | 0.7489665 | 3.006%
2009 | 571.9488 | 0.7307348 | 3.66%
2010 | 570.3026 | 0.7296169 | 3.129%
2011 | 554.5827 | 0.7160646 | 3.549%
2012 | 571.3403 | 0.734312 | 4.212%
2013 | 529.9366 | 0.7309071 | 4.978%
2014 | 524.5804 | 0.7276991 | 5.706%
2015 | 516.2623 | 0.725952 | 5.999%
2016 | 536.3009 | 0.7293341 | 6.339%
2017 | 512.7567 | 0.7342524 | 5.553%
2018 | 511.3538 | 0.7316276 | 5.109%
2019 | 513.338 | 0.7259534 | 6.502%
2020 | 507 | 0.675 | 8.78%
EMISIONES NETAS GNR LB
Austria | 432.37
Alemania | 465.97
Argentina | 507
Brasil | 540.43
India | 543.46
Francia | 554.32
UK | 576.03
Italia | 602.85
España | 624.16
Colombia | 626.72
Canada | 631.67
USA | 708.71
| CDR Fosil | Biomasa | Comb. Fosiles | Intensidad Mix Combustibles
2005 | 4.036% | 0.2983% | 95.67% | 61.27553
2006 | 3.778% | 0.3234% | 95.9% | 60.37909
2007 | 2.391% | 0.5132% | 97.1% | 63.20146
2008 | 2.317% | 0.6895% | 96.99% | 61.66836
2009 | 2.633% | 1.028% | 96.34% | 65.4516
2010 | 2.338% | 0.7904% | 96.87% | 66.27648
2011 | 2.345% | 1.204% | 96.45% | 65.36723
2012 | 2.664% | 1.549% | 95.79% | 68.35388
2013 | 2.756% | 2.222% | 95.02% | 66.84344
2014 | 4.383% | 1.323% | 94.29% | 67.28675
2015 | 4.429% | 1.57% | 94% | 67.93754
2016 | 3.437% | 2.902% | 93.66% | 73.65498
2017 | 2.415% | 3.138% | 94.45% | 68.58514
2018 | 2.671% | 2.438% | 94.89% | 66.85461
2019 | 2.861% | 3.641% | 93.5% | 64.1972
2020 | 4.417% | 4.363% | 91.22% | 62.72204

## Graficos 2050 (2)
FACTOR CLINKER | [6 empty] | COPROCESAMIENTO (CDR+BIOMASA)
| Entidad | LB | 2030 | 2040 | 2050 |  |  | Entidad | LB | 2030 | 2040 | 2050
| FICEM | 67 | 66 | 63 | 60 |  |  | FICEM | 11 | 24 | 37 | 50
| Perú | 76 | 70 | 66.5 | 63 |  |  | Perú | 0 | 12 | 28.5 | 45
| Colombia | 69 | 64 | 59.5 | 55 |  |  | Colombia | 8 | 15 | 32.5 | 50
| Chile | 71 | 68 | 65.5 | 63 |  |  | Chile | 15 | 30 | 49 | 68
| Argentina | 68 | 65 | 63 | 61 |  |  | Argentina | 7 | 10 | 14 | 18
| Brasil | 71 | 61 | 56 | 51 |  |  | Brasil | 27 | 40 | 50 | 60
[9 empty] | LB | 2030 | 2050 | 2060
|  | LB | 2030 | 2050 | 2060 |  |  | china | 2 | 20 | 37 | 53
| china | 70 | 68.2 | 66.5 | 65
[9 empty] | LB | 2030 | 2047 | 2050 | 2070
|  | LB | 2030 | 2047 | 2050 | 2070 |  | india | 5 | 22 | 50 | 50 | 50
| india | 75 | 69 | 61 | 59 | 56
FICEM