## Argentina
8TG - Total production volumes of clinker ¦ Grey clinker (t clinker)
Region | Year | Value
Argentina | 1990 | 1036066
Argentina | 2000 | 2073993
Argentina | 2005 | 2527725
Argentina | 2006 | 2452827
Argentina | 2007 | 7955719.595
Argentina | 2008 | 8093649.446
Argentina | 2009 | 7646463.127
Argentina | 2010 | 8254887.6
Argentina | 2011 | 8629410.862
Argentina | 2012 | 8602126.456
Argentina | 2013 | 8672955.075
Argentina | 2014 | 8511641.6
Argentina | 2015 | 8966886.4
Argentina | 2016 | 8383550.333
Argentina | 2017 | 8138994.237
Argentina | 2018 | 8547155.0
Argentina | 2019 | 8152757.0
Argentina | 2020 | 6628428.555
Argentina | 2021 | 9108198.8
Argentina | 2022 | 9697378.9
Argentina | 2023 | 9410682.9
8TGK - Total production volumes of clinker ¦ Grey cement - by kiln type (t clinker)
Region | Year | Kiln_Type | Value
Argentina | 2007 | DRY WITH PREHEATER WITHOUT PRECALCINER | 2483279.41
Argentina | 2008 | DRY WITH PREHEATER WITHOUT PRECALCINER | 2315243.03
Argentina | 2016 | DRY WITH PREHEATER AND PRECALCINER | 5646199.773
Argentina | 2016 | DRY WITH PREHEATER WITHOUT PRECALCINER | 1690759.02
Argentina | 2017 | DRY WITH PREHEATER AND PRECALCINER | 5838944.297
Argentina | 2018 | DRY WITH PREHEATER AND PRECALCINER | 5729140.71 |  |  |  | 43.2%
Argentina | 2018 | DRY WITH PREHEATER WITHOUT PRECALCINER | 1737385.1 |  |  |  | 56.8%
Argentina | 2019 | DRY WITH PREHEATER WITHOUT PRECALCINER | 2771968.1
Argentina | 2020 | DRY WITH PREHEATER WITHOUT PRECALCINER | 2499698
Argentina | 2021 | DRY WITH PREHEATER WITHOUT PRECALCINER | 3027168.8
Argentina | 2022 | DRY WITH PREHEATER WITHOUT PRECALCINER | 3121376.9
Argentina | 2023 | DRY WITH PREHEATER WITHOUT PRECALCINER | 2987996.9
21TGWcm - Total production volumes of cement ¦ Grey and white cement (t cement)
Region | Year | Value
Argentina | 1990 | 1194046
Argentina | 2000 | 2829431.654
Argentina | 2005 | 3201328.1
Argentina | 2006 | 3641605.2
Argentina | 2007 | 10553089.0
Argentina | 2008 | 10950546.8
Argentina | 2009 | 10363524.2
Argentina | 2010 | 11508010.2
Argentina | 2011 | 12750693.0
Argentina | 2012 | 11707437.0
Argentina | 2013 | 14384358.8
Argentina | 2014 | 14050058.4
Argentina | 2015 | 14861959.7
Argentina | 2016 | 13691669.5
Argentina | 2017 | 14154434.1
Argentina | 2018 | 14596675.0
Argentina | 2019 | 13469024.6
Argentina | 2020 | 11615103.5
Argentina | 2021 | 14742757.9
Argentina | 2022 | 13456748.2
Argentina | 2023 | 13420688.4
21TGWct - Total production volumes of cementitious products ¦ Grey and white cementitious products (t cementitious)
Region | Year | Value
Argentina | 1990 | 1253245
Argentina | 2000 | 2693413.654
Argentina | 2005 | 3374112.8
Argentina | 2006 | 3341186.5
Argentina | 2007 | 10658420.6
Argentina | 2008 | 10844039.7
Argentina | 2009 | 10344517.7
Argentina | 2010 | 11283078.9
Argentina | 2011 | 12134548.5
Argentina | 2012 | 11644905.7
Argentina | 2013 | 12542179.0
Argentina | 2014 | 12429467.3
Argentina | 2015 | 13408408.2
Argentina | 2016 | 12446394.7
Argentina | 2017 | 12389198.5
Argentina | 2018 | 12939398.8
Argentina | 2019 | 12014194.3
Argentina | 2020 | 10136676.1
Argentina | 2021 | 13517684.5
Argentina | 2022 | 13597321.3
Argentina | 2023 | 13773966.1
21TGWce - Total production volumes of cement equivalent ¦ Grey and white cement equivalent (t cement)
Region | Year | Value
Argentina | 2012 | 11099861.6
Argentina | 2013 | 11301657.6
Argentina | 2014 | 11119338.3
Argentina | 2015 | 11756081.7
Argentina | 2016 | 11433019.7
Argentina | 2017 | 11012709.0
Argentina | 2018 | 11615100.6
Argentina | 2019 | 11216050.4
Argentina | 2020 | 9049039.5
Argentina | 2021 | 12219066.5
Argentina | 2022 | 13697073.9
Argentina | 2023 | 13349094.5
59cTGW - Total gross CO2 emissions ¦ excluding CO2 from on-site power generation - Grey and white cement (t CO2)
Region | Year | Value
Argentina | 1990 | 767051.6771
Argentina | 2000 | 1655062.5
Argentina | 2005 | 2020068.3
Argentina | 2006 | 1963065.6
Argentina | 2007 | 6190824.7
Argentina | 2008 | 6243683.0
Argentina | 2009 | 5973964.8
Argentina | 2010 | 6489758.1
Argentina | 2011 | 6786718.697
Argentina | 2012 | 6712713.2
Argentina | 2013 | 6708484.2
Argentina | 2014 | 6618337.2
Argentina | 2015 | 7028264.2
Argentina | 2016 | 6747656.1
Argentina | 2017 | 6406629.9
Argentina | 2018 | 6681395.892
Argentina | 2019 | 6234119.4
Argentina | 2020 | 5040030.9
Argentina | 2021 | 6724523.3
Argentina | 2022 | 7231532.3
Argentina | 2023 | 7035446.8
59cTGK - Total gross CO2 emissions ¦ excluding CO2 from on-site power generation - Grey cement - by kiln type (t CO2)
Region | Year | Kiln_Type | Value
Argentina | 2007 | DRY WITH PREHEATER WITHOUT PRECALCINER | 1987966.2
Argentina | 2008 | DRY WITH PREHEATER WITHOUT PRECALCINER | 1806555.445
Argentina | 2016 | DRY WITH PREHEATER AND PRECALCINER | 4556909.0
Argentina | 2016 | DRY WITH PREHEATER WITHOUT PRECALCINER | 1321992.232
Argentina | 2017 | DRY WITH PREHEATER AND PRECALCINER | 4564879.7
Argentina | 2018 | DRY WITH PREHEATER AND PRECALCINER | 4481343.0
Argentina | 2018 | DRY WITH PREHEATER WITHOUT PRECALCINER | 1342650.6
Argentina | 2019 | DRY WITH PREHEATER WITHOUT PRECALCINER | 2202624.1
Argentina | 2020 | DRY WITH PREHEATER WITHOUT PRECALCINER | 1955904.4
Argentina | 2021 | DRY WITH PREHEATER WITHOUT PRECALCINER | 2213507.8
Argentina | 2022 | DRY WITH PREHEATER WITHOUT PRECALCINER | 2380374.0
Argentina | 2023 | DRY WITH PREHEATER WITHOUT PRECALCINER | 2267966.8
59cAG - Gross CO2 emissions - Weighted average ¦ excluding CO2 from on-site power generation - Grey clinker (kg CO2 / t clinker)
Region | Year | Value
Argentina | 1990 | 740.3502
Argentina | 2000 | 796.3996
Argentina | 2005 | 797.0136
Argentina | 2006 | 797.5079
Argentina | 2007 | 778.2265
Argentina | 2008 | 772.9134
Argentina | 2009 | 781.6001
Argentina | 2010 | 784.8879
Argentina | 2011 | 779.68
Argentina | 2012 | 779.1287
Argentina | 2013 | 772.8827
Argentina | 2014 | 776.2558
Argentina | 2015 | 782.9059
Argentina | 2016 | 803.3655
Argentina | 2017 | 785.5001
Argentina | 2018 | 780.3516
Argentina | 2019 | 763.6893
Argentina | 2020 | 760.6371
Argentina | 2021 | 737.4482
Argentina | 2022 | 744.8542
Argentina | 2023 | 746.7266
59cAGWct - Gross CO2 emissions - Weighted average ( (kg CO2 / t cementitious)
Region | Year | Value
Argentina | 1990 | 612.0525
Argentina | 2000 | 614.4851
Argentina | 2005 | 598.6961
Argentina | 2006 | 587.5355
Argentina | 2007 | 580.8388
Argentina | 2008 | 575.7709
Argentina | 2009 | 577.5006
Argentina | 2010 | 575.1762
Argentina | 2011 | 559.2889
Argentina | 2012 | 576.4506
Argentina | 2013 | 534.8739
Argentina | 2014 | 532.4715
Argentina | 2015 | 524.1684
Argentina | 2016 | 542.1374
Argentina | 2017 | 517.1142
Argentina | 2018 | 516.3606
Argentina | 2019 | 518.8962
Argentina | 2020 | 497.2075
Argentina | 2021 | 497.4612
Argentina | 2022 | 515.9818
Argentina | 2023 | 495.2099
59cAGWce - Gross CO2 emissions - Weighted average ¦ excluding CO2 from on-site power generation - Grey and white cement equivalent (kg CO2 / t cement equivalent)
Region | Year | Value
Argentina | 2012 | 570.9737
Argentina | 2013 | 560.2325
Argentina | 2014 | 562.7454
Argentina | 2015 | 562.9978
Argentina | 2016 | 589.088
Argentina | 2017 | 580.5276
Argentina | 2018 | 574.234
Argentina | 2019 | 555.1128
Argentina | 2020 | 557.1672
Argentina | 2021 | 549.7003
Argentina | 2022 | 527.3487
Argentina | 2023 | 526.4183
59cAGK - Gross CO2 emissions - Weighted average ¦ excluding CO2 from on-site power generation - Grey clinker - by kiln type (kg CO2 / t clinker)
Region | Year | Kiln_Type | Value
Argentina | 2016 | DRY WITH PREHEATER AND PRECALCINER | 807.0754
Argentina | 2016 | DRY WITH PREHEATER WITHOUT PRECALCINER | 781.8928
Argentina | 2017 | DRY WITH PREHEATER AND PRECALCINER | 781.7988
Argentina | 2018 | DRY WITH PREHEATER AND PRECALCINER | 782.2016
Argentina | 2018 | DRY WITH PREHEATER WITHOUT PRECALCINER | 772.7997
Argentina | 2019 | DRY WITH PREHEATER WITHOUT PRECALCINER | 794.6066
Argentina | 2020 | DRY WITH PREHEATER WITHOUT PRECALCINER | 783.6839
Argentina | 2021 | DRY WITH PREHEATER WITHOUT PRECALCINER | 731.2139
Argentina | 2022 | DRY WITH PREHEATER WITHOUT PRECALCINER | 762.6038
Argentina | 2023 | DRY WITH PREHEATER WITHOUT PRECALCINER | 759.0258
71TGW - Total net CO2 emissions ¦ excluding CO2 from on-site power generation - Grey and white cement (t CO2)
Region | Year | Value
Argentina | 1990 | 767051.6771
Argentina | 2000 | 1619306.1
Argentina | 2005 | 1988281.1
Argentina | 2006 | 1933359.6
Argentina | 2007 | 6134913.1
Argentina | 2008 | 6189545.8
Argentina | 2009 | 5916534.2
Argentina | 2010 | 6434769.2
Argentina | 2011 | 6729610.1
Argentina | 2012 | 6653203.9
Argentina | 2013 | 6646559.3
Argentina | 2014 | 6520254.7
Argentina | 2015 | 6922255.1
Argentina | 2016 | 6675012.2
Argentina | 2017 | 6352644.2
Argentina | 2018 | 6616610.6
Argentina | 2019 | 6167342.3
Argentina | 2020 | 4960328.5
Argentina | 2021 | 6659002.3
Argentina | 2022 | 7147112.3
Argentina | 2023 | 6906291.6
71AG - Net CO2 emissions - Weighted average ¦ excluding CO2 from on-site power generation - Grey clinker (kg CO2 / t clinker)
Region | Year | Value
Argentina | 1990 | 740.3502
Argentina | 2000 | 779.1592
Argentina | 2005 | 784.4382
Argentina | 2006 | 785.397
Argentina | 2007 | 768.9459
Argentina | 2008 | 763.0552
Argentina | 2009 | 771.1827
Argentina | 2010 | 777.2759
Argentina | 2011 | 772.5107
Argentina | 2012 | 771.6512
Argentina | 2013 | 765.4122
Argentina | 2014 | 764.6269
Argentina | 2015 | 770.9965
Argentina | 2016 | 794.7004
Argentina | 2017 | 778.8672
Argentina | 2018 | 772.7718
Argentina | 2019 | 755.4985
Argentina | 2020 | 748.1498
Argentina | 2021 | 730.2546
Argentina | 2022 | 736.1488
Argentina | 2023 | 733.0023
71AGWct - Net CO2 emissions - Weighted average ( (kg CO2 / t cementitious)
Region | Year | Value | Columna1
Argentina | 1990 | 612.0525
Argentina | 2000 | 601.2096
Argentina | 2005 | 589.2752 | 589.2752
Argentina | 2006 | 578.6446 | 578.6446
Argentina | 2007 | 575.5931 | 575.5931
Argentina | 2008 | 570.7786 | 570.7786
Argentina | 2009 | 571.9488 | 571.9488
Argentina | 2010 | 570.3026 | 570.3026
Argentina | 2011 | 554.5827 | 554.5827
Argentina | 2012 | 571.3403 | 571.3403
Argentina | 2013 | 529.9366 | 529.9366
Argentina | 2014 | 524.5804 | 524.5804
Argentina | 2015 | 516.2623 | 516.2623
Argentina | 2016 | 536.3009 | 536.3009
Argentina | 2017 | 512.7567 | 512.7567
Argentina | 2018 | 511.3538 | 511.3538
Argentina | 2019 | 513.338 | 513.338
Argentina | 2020 | 489.3447 | 507
Argentina | 2021 | 492.6141
Argentina | 2022 | 509.9583
Argentina | 2023 | 486.1189
71AGWce - Net CO2 emissions - Weighted average ¦ excluding CO2 from on-site power generation - Grey and white cement equivalent (kg CO2 / t cement equivalent)
Region | Year | Value
Argentina | 2012 | 565.6125
Argentina | 2013 | 554.7532
Argentina | 2014 | 553.9245
Argentina | 2015 | 553.9804
Argentina | 2016 | 582.7342
Argentina | 2017 | 575.6254
Argentina | 2018 | 568.6563
Argentina | 2019 | 549.1591
Argentina | 2020 | 548.0203
Argentina | 2021 | 544.3381
Argentina | 2022 | 521.1853
Argentina | 2023 | 516.7431
593AG - Carbon intensity of the fuel mix - Weighted average ¦ Grey clinker (g CO2 / MJ)
Region | Year | Value
Argentina | 1990 | 56.55192
Argentina | 2000 | 62.14724
Argentina | 2005 | 61.27553
Argentina | 2006 | 60.37909
Argentina | 2007 | 63.20146
Argentina | 2008 | 61.66836
Argentina | 2009 | 65.4516
Argentina | 2010 | 66.27648
Argentina | 2011 | 65.36723
Argentina | 2012 | 68.35388
Argentina | 2013 | 66.84344
Argentina | 2014 | 67.28675
Argentina | 2015 | 67.93754
Argentina | 2016 | 73.65498
Argentina | 2017 | 68.58514
Argentina | 2018 | 66.85461
Argentina | 2019 | 64.1972
Argentina | 2020 | 62.72204
Argentina | 2021 | 58.22767
Argentina | 2022 | 59.52795
Argentina | 2023 | 59.68041
33aTGW - Total power production from separate on-site power generation ¦ Grey and white cement (MWh / year)
Region | Year | Value
Argentina | 2012 | 0
Argentina | 2013 | 0
Argentina | 2014 | 0
Argentina | 2015 | 0
Argentina | 2016 | 0
Argentina | 2017 | 0
Argentina | 2018 | 0
Argentina | 2019 | 0
Argentina | 2020 | 0
Argentina | 2021 | 0
Argentina | 2022 | 551.763
Argentina | 2023 | 30304
33AGW - Cement plant power consumption - Weighted average ( (kWh / t cement)
Region | Year | Value
Argentina | 1990 | 122.6284
Argentina | 2000 | 104.5602
Argentina | 2005 | 115.8151
Argentina | 2006 | 104.3603
Argentina | 2007 | 113.2257
Argentina | 2008 | 120.9337
Argentina | 2009 | 117.7313
Argentina | 2010 | 113.5823
Argentina | 2011 | 107.6844
Argentina | 2012 | 122.6614
Argentina | 2013 | 106.2969
Argentina | 2014 | 104.8151
Argentina | 2015 | 114.3365
Argentina | 2016 | 116.8221
Argentina | 2017 | 106.8716
Argentina | 2018 | 109.6554
Argentina | 2019 | 108.7671
Argentina | 2020 | 99.70978
Argentina | 2021 | 102.7747
Argentina | 2022 | 121.6214
Argentina | 2023 | 121.8604
33eAGW - Power consumption up to and including clinker production - Weighted average ¦ Grey and white clinker (kWh / t clinker)
Region | Year | Value
Argentina | 2012 | 76.58226
Argentina | 2013 | 75.85394
Argentina | 2014 | 78.63346
Argentina | 2015 | 80.15715
Argentina | 2016 | 80.06174
Argentina | 2017 | 77.97761
Argentina | 2018 | 80.06386
Argentina | 2019 | 79.69808
Argentina | 2020 | 79.63168
Argentina | 2021 | 78.80082
Argentina | 2022 | 76.0871
Argentina | 2023 | 76.28733
25aTGW - Total thermal energy consumption ¦ excluding drying of fuels - Grey and white cement (GJ)
Region | Year | Alternative fossil and mixed wastes | Biomass | Fossil fuel
Argentina | 1990 | 0 | 0 | 3737255.4
Argentina | 2000 | 456628 | 334013 | 7564807.1
Argentina | 2005 | 415367.8 | 30700.73 | 9844764.9
Argentina | 2006 | 382197 | 32717.81 | 9701877.7
Argentina | 2007 | 711532.9 | 152726.3 | 28898187.7
Argentina | 2008 | 696065.1 | 207166.9 | 29140696.9
Argentina | 2009 | 733183.5 | 286268.1 | 26831146.4
Argentina | 2010 | 710091.1 | 240034.1 | 29417451.0
Argentina | 2011 | 738569.1 | 379063.3 | 30371171.1
Argentina | 2012 | 773376 | 449618 | 27812157.9
Argentina | 2013 | 802366 | 647066.4 | 27668326.2
Argentina | 2014 | 1255506.2 | 378830.2 | 27010561.1
Argentina | 2015 | 1350359.5 | 478642.6 | 28661215.1
Argentina | 2016 | 1028961.4 | 868805.5 | 28038560.2
Argentina | 2017 | 701039.9813 | 910880.5 | 27413984.2
Argentina | 2018 | 819466.1 | 748122.1 | 29112848.6
Argentina | 2019 | 819025.8 | 1042427.8 | 26768338.1
Argentina | 2020 | 1015752.7 | 1003378.6 | 20978391.3
Argentina | 2021 | 852102.3 | 1415622.2 | 28810288.8
Argentina | 2022 | 1068546.9 | 1374521.4 | 30615377.9
Argentina | 2023 | 1623996.2 | 1182132.0 | 29425348.2
25aAG - Thermal energy consumption - Weighted average ¦ excluding drying of fuels - Grey clinker (MJ / t clinker)
Region | Year | Value
Argentina | 1990 | 3607.16
Argentina | 2000 | 4028.677
Argentina | 2005 | 4071.184
Argentina | 2006 | 4124.544
Argentina | 2007 | 3741.013
Argentina | 2008 | 3712.037
Argentina | 2009 | 3642.285
Argentina | 2010 | 3678.739
Argentina | 2011 | 3649.01
Argentina | 2012 | 3578.971
Argentina | 2013 | 3561.902
Argentina | 2014 | 3556.029
Argentina | 2015 | 3611.502
Argentina | 2016 | 3570.841
Argentina | 2017 | 3566.277
Argentina | 2018 | 3589.55
Argentina | 2019 | 3511.67
Argentina | 2020 | 3469.529
Argentina | 2021 | 3412.092
Argentina | 2022 | 3409.008
Argentina | 2023 | 3424.988
25aAGK - Thermal energy consumption - Weighted average ¦ excluding drying of fuels - Grey clinker - by kiln type (MJ / t clinker)
Region | Year | Kiln_Type | Value
Argentina | 2016 | DRY WITH PREHEATER AND PRECALCINER | 3456.23
Argentina | 2016 | DRY WITH PREHEATER WITHOUT PRECALCINER | 3658.04
Argentina | 2017 | DRY WITH PREHEATER AND PRECALCINER | 3450.278
Argentina | 2018 | DRY WITH PREHEATER AND PRECALCINER | 3453.352
Argentina | 2018 | DRY WITH PREHEATER WITHOUT PRECALCINER | 3740.168
Argentina | 2019 | DRY WITH PREHEATER WITHOUT PRECALCINER | 3568.596
Argentina | 2020 | DRY WITH PREHEATER WITHOUT PRECALCINER | 3556.27
Argentina | 2021 | DRY WITH PREHEATER WITHOUT PRECALCINER | 3524.218
Argentina | 2022 | DRY WITH PREHEATER WITHOUT PRECALCINER | 3578.979
Argentina | 2023 | DRY WITH PREHEATER WITHOUT PRECALCINER | 3608.336
25aAGFC - Thermal energy consumption - Weighted average ¦ excluding drying of fuels - Grey clinker (%)
Region | Year | Alternative fossil and mixed wastes | Biomass | Fossil fuel | Columna1
Argentina | 1990 | 0% | 0% | 100% | 0%
Argentina | 2000 | 5.465% | 3.998% | 90.54% | 9.463%
Argentina | 2005 | 4.036% | 0.2983% | 95.67% | 4.335%
Argentina | 2006 | 3.778% | 0.3234% | 95.9% | 4.101%
Argentina | 2007 | 2.391% | 0.5132% | 97.1% | 2.904%
Argentina | 2008 | 2.317% | 0.6895% | 96.99% | 3.006%
Argentina | 2009 | 2.633% | 1.028% | 96.34% | 3.66%
Argentina | 2010 | 2.338% | 0.7904% | 96.87% | 3.129%
Argentina | 2011 | 2.345% | 1.204% | 96.45% | 3.549%
Argentina | 2012 | 2.664% | 1.549% | 95.79% | 4.212%
Argentina | 2013 | 2.756% | 2.222% | 95.02% | 4.978%
Argentina | 2014 | 4.383% | 1.323% | 94.29% | 5.706%
Argentina | 2015 | 4.429% | 1.57% | 94% | 5.999%
Argentina | 2016 | 3.437% | 2.902% | 93.66% | 6.339%
Argentina | 2017 | 2.415% | 3.138% | 94.45% | 5.553%
Argentina | 2018 | 2.671% | 2.438% | 94.89% | 5.109%
Argentina | 2019 | 2.861% | 3.641% | 93.5% | 6.502%
Argentina | 2020 | 4.417% | 4.363% | 91.22% | 8.78%
Argentina | 2021 | 2.742% | 4.555% | 92.7% | 7.297%
Argentina | 2022 | 3.232% | 4.158% | 92.61% | 7.39%
Argentina | 2023 | 5.039% | 3.668% | 91.29% | 8.706%
108TGW - Total alternative fossil fuels and mixed fuels consumption ¦ Grey and white cement (t alternative fossil fuels)
Region | Year | Value
Argentina | 1990 | 0
Argentina | 2000 | 31101
Argentina | 2005 | 39723
Argentina | 2006 | 34882.219
Argentina | 2007 | 163111.5854
Argentina | 2008 | 135871.2178
Argentina | 2009 | 128266.7984
Argentina | 2010 | 72334.4635
Argentina | 2011 | 70457.8895
Argentina | 2012 | 71366.497
Argentina | 2013 | 83170.69
Argentina | 2014 | 102105.0416
Argentina | 2015 | 101799.189
Argentina | 2016 | 100766.5668
Argentina | 2017 | 59009.9154
Argentina | 2018 | 57177.7582
Argentina | 2019 | 55281.8495
Argentina | 2020 | 67097.74
Argentina | 2021 | 64983.51175
Argentina | 2022 | 69952.07
Argentina | 2023 | 112492.3
115TGW - Total biomass fuels ¦ Grey and white cement (t biomass)
Region | Year | Value
Argentina | 1990 | 0
Argentina | 2000 | 17929
Argentina | 2005 | 2158
Argentina | 2006 | 2289
Argentina | 2007 | 14916.54
Argentina | 2008 | 14550.07
Argentina | 2009 | 21448.73
Argentina | 2010 | 18825
Argentina | 2011 | 25593.692
Argentina | 2012 | 28141.29
Argentina | 2013 | 30415.229
Argentina | 2014 | 24285.36
Argentina | 2015 | 25704.242
Argentina | 2016 | 40810.651
Argentina | 2017 | 53522.975
Argentina | 2018 | 55539.487
Argentina | 2019 | 72312.0627
Argentina | 2020 | 63678.99957
Argentina | 2021 | 82840.363
Argentina | 2022 | 90650.04
Argentina | 2023 | 73005.71
12TGW - Total mineral components used to produce Portland cement ¦ Grey and white cement (t)
Region | Year | Gypsum | Limestone | Pozzolana | Slag | Fly ash | Others | Total
Argentina | 1990 | 23092 | 14385 | 15120 | 6311 | 0 | 158271 | 217179
Argentina | 2000 | 144442.6434 | 284755.2529 | 79952.224 | 90319.2597 | 17536.934 | 2414.34 | 619420.654
Argentina | 2005 | 175995.656 | 343999.8911 | 102884.5022 | 193261.4677 | 30246.2718 | 0 | 846387.7888
Argentina | 2006 | 191074.4826 | 362607.0172 | 122126.076 | 197450.8856 | 15101.0355 | 0 | 888359.4969
Argentina | 2007 | 498597.5127 | 1184653.3 | 196915.7031 | 523196.3188 | 40261.6681 | 852.183 | 2444476.7
Argentina | 2008 | 516260.2102 | 1358029.4 | 191232.7809 | 587665.6751 | 70789.6813 | 337.2094 | 2724314.9
Argentina | 2009 | 494415.2879 | 1417293.2 | 183003.4938 | 585893.3709 | 53719.7998 | 9829.9838 | 2744155.1
Argentina | 2010 | 542666.78 | 1655902.0 | 207479.7326 | 606921.6153 | 15075.8152 | 15690.7349 | 3043736.7
Argentina | 2011 | 629531.0241 | 2005014.3 | 240373.8748 | 582645.6089 | 18649.9414 | 38509.2449 | 3514724.0
Argentina | 2012 | 577493.1736 | 1811980.4 | 246491.4262 | 581252.7266 | 16732.9583 | 27867.4803 | 3261818.2
Argentina | 2013 | 637241.7181 | 2401809.1 | 260651.0534 | 614880.832 | 19970.2232 | 30686.8261 | 3965239.8
Argentina | 2014 | 642577.4461 | 2274851.5 | 271113.5044 | 516253.0424 | 0 | 81619.003 | 3786414.5
Argentina | 2015 | 706457.7005 | 2347531.3 | 338714.8287 | 617269.2226 | 12712.3398 | 118148.152 | 4140833.5
Argentina | 2016 | 610668.4055 | 2141645.9 | 300606.17 | 563287.3752 | 269 | 113451.664 | 3729928.5
Argentina | 2017 | 642897.021 | 2115049.0 | 282463.3576 | 592437.6192 | 25048 | 227322.3405 | 3885217.4
Argentina | 2018 | 640778.6639 | 2114507.9 | 463298.8003 | 534656.3941 | 8520 | 252095.9748 | 4013857.8
Argentina | 2019 | 581441.5761 | 1674210.8 | 515028.9802 | 547152.4469 | 1608.4357 | 157761.8657 | 3477204.1
Argentina | 2020 | 499677 | 1605092.3 | 498005.8 | 476816.6 | 606.54553 | 421509.5 | 3501707.8
Argentina | 2021 | 673456.1 | 2037175.6 | 588326 | 492300.6 | 2245 | 368599.9 | 4162103.3
Argentina | 2022 | 667071.5 | 2566503.8 | 619672.6 | 522851.2 | 17493.51 | 61906.7258 | 4455499.3
Argentina | 2023 | 649546.6 | 2394237.2 | 663590.9 | 574821.867 | 24733.68 | 49728.314 | 4356658.6
12AG - Mineral components used to produce clinker-based Portland cement - Weighted average ¦ Grey cement (% volume of cements)
Region | Year | Gypsum | Limestone | Pozzolana | Slag | Fly ash | Others
Argentina | 1990 | 1.933929 | 1.204727 | 1.266283 | 0.5285391 | 0 | 13.25502
Argentina | 2000 | 5.040403 | 11.44759 | 3.257243 | 1.332489 | 0.6555425 | 0
Argentina | 2005 | 5.546032 | 13.83975 | 4.139232 | 1.486124 | 0.007666175 | 0
Argentina | 2006 | 5.447077 | 12.69703 | 4.27636 | 0.9564956 | 0.0002099031 | 0
Argentina | 2007 | 4.903121 | 12.942 | 2.247837 | 1.465143 | 0 | 0.00972786
Argentina | 2008 | 4.713386 | 14.14046 | 2.09285 | 2.17619 | 0.02093589 | 0.003690417
Argentina | 2009 | 5.030205 | 15.33843 | 1.934143 | 2.513336 | 0.002282586 | 0.1155475
Argentina | 2010 | 4.875984 | 15.82118 | 1.983888 | 2.335594 | 0 | 0.1644959
Argentina | 2011 | 5.028669 | 17.08173 | 2.073353 | 1.973663 | 0 | 0.3632362
Argentina | 2012 | 5.030533 | 17.01038 | 2.26372 | 1.985429 | 0 | 0.2780859
Argentina | 2013 | 5.168053 | 17.16848 | 2.237212 | 2.051037 | 0 | 0.2770418
Argentina | 2014 | 5.378018 | 17.17794 | 2.353432 | 1.567907 | 0 | 0.7548025
Argentina | 2015 | 5.554433 | 16.07005 | 2.908063 | 1.790215 | 0 | 1.082094
Argentina | 2016 | 5.338747 | 16.40041 | 2.86031 | 1.317211 | 0 | 1.151202
Argentina | 2017 | 5.395792 | 16.02738 | 2.697657 | 1.153528 | 0 | 1.25989
Argentina | 2018 | 5.143122 | 15.70664 | 4.191561 | 0.906498 | 0 | 0.8909657
Argentina | 2019 | 5.083615 | 15.87865 | 4.953333 | 0.642518 | 0 | 0.846297
Argentina | 2020 | 4.70698 | 16.27374 | 5.285021 | 0.1542413 | 0 | 0.5093875
Argentina | 2021 | 5.075954 | 16.52432 | 4.698015 | 0.02555229 | 0 | 0.4562749
Argentina | 2022 | 6.013208 | 20.0241 | 5.871517 | 0.1163446 | 0 | 0.6101932
Argentina | 2023 | 6.289677 | 19.42024 | 6.586548 | 0.1827033 | 0 | 0.5067856
19TGW - Total mineral components used as cement substitute ¦ Grey and white cement (t)
Region | Year | Slag (processed - sold externally) | Fly ash and pozzolana (processed - sold externally) | Total
Argentina | 1990 | 0 | 0 | 0
Argentina | 2000 | 0 | 0 | 0
Argentina | 2005 | 0 | 0 | 0
Argentina | 2006 | 0 | 0 | 0
Argentina | 2007 | 48230.74 | 209993.6511 | 258224.3911
Argentina | 2008 | 26355.45 | 201312.878 | 227668.328
Argentina | 2009 | 3595.22 | 165821.214 | 169416.434
Argentina | 2010 | 0 | 177125.149 | 177125.149
Argentina | 2011 | 0 | 198530.586 | 198530.586
Argentina | 2012 | 0 | 0 | 0
Argentina | 2013 | 0 | 0 | 0
Argentina | 2014 | 204879 | 0 | 204879
Argentina | 2015 | 187758.58 | 0 | 187758.58
Argentina | 2016 | 191974.59 | 0 | 191974.59
Argentina | 2017 | 207316 | 0 | 207316
Argentina | 2018 | 236939 | 0 | 236939
Argentina | 2019 | 236702.66 | 0 | 236702.66
Argentina | 2020 | 6539.76434 | 0 | 6539.76434
Argentina | 2021 | 247382.44 | 0 | 247382.44
Argentina | 2022 | 6228.38 | 0 | 6228.38
Argentina | 2023 | 6624 | 0 | 6624
19AGW - Mineral components used as cement substitute - Weighted average ¦ Grey cement (% volume of cements)
Region | Year | Slag (processed - sold externally) | Fly ash and pozzolana (processed - sold externally)
Argentina | 1990 | 0 | 0
Argentina | 2000 | 0 | 0
Argentina | 2005 | 0 | 0
Argentina | 2006 | 0 | 0
Argentina | 2007 | 0.4570296 | 1.989879
Argentina | 2008 | 0.240677 | 1.838382
Argentina | 2009 | 0.03469109 | 1.600047
Argentina | 2010 | 0 | 1.539147
Argentina | 2011 | 0 | 1.557018
Argentina | 2012 | 0 | 0
Argentina | 2013 | 0 | 0
Argentina | 2014 | 1.458207 | 0
Argentina | 2015 | 1.26335 | 0
Argentina | 2016 | 1.402127 | 0
Argentina | 2017 | 1.464672 | 0
Argentina | 2018 | 1.62324 | 0
Argentina | 2019 | 1.757385 | 0
Argentina | 2020 | 0.05630397 | 0
Argentina | 2021 | 1.677993 | 0
Argentina | 2022 | 0.04628444 | 0
Argentina | 2023 | 0.04935663 | 0
92AGW - Clinker to cementitious ratio - Weighted average ¦ Grey and white clinker in total cements and substitutes (%)
Region | Year | Value
Argentina | 1990 | 0.8180981
Argentina | 2000 | 0.7826882
Argentina | 2005 | 0.7498083
Argentina | 2006 | 0.7662202
Argentina | 2007 | 0.7624689
Argentina | 2008 | 0.7489665
Argentina | 2009 | 0.7307348
Argentina | 2010 | 0.7296169
Argentina | 2011 | 0.7160646
Argentina | 2012 | 0.734312
Argentina | 2013 | 0.7309071
Argentina | 2014 | 0.7276991
Argentina | 2015 | 0.725952
Argentina | 2016 | 0.7293341
Argentina | 2017 | 0.7342524
Argentina | 2018 | 0.7316276
Argentina | 2019 | 0.7259534
Argentina | 2020 | 0.7299753
Argentina | 2021 | 0.7321988
Argentina | 2022 | 0.7088046
Argentina | 2023 | 0.704261
92AGWce - Clinker to cement equivalent ratio - Weighted average ¦ Grey and white clinker in Portland and blended cements (%)
Region | Year | Value
Argentina | 2012 | 0.7308806
Argentina | 2013 | 0.7233137
Argentina | 2014 | 0.7244619
Argentina | 2015 | 0.7181407
Argentina | 2016 | 0.7332869
Argentina | 2017 | 0.7390494
Argentina | 2018 | 0.7358805
Argentina | 2019 | 0.7268823
Argentina | 2020 | 0.7325008
Argentina | 2021 | 0.7454087
Argentina | 2022 | 0.7080326
Argentina | 2023 | 0.7049679